## Sheet1
stress MPa | strain | force, lbs | length, in
0 | 0 | 0 | 2
112 | 0.00165 | 3189.705 | 2.0033
222 | 0.00322 | 6322.452 | 2.00644
326 | 0.00474 | 9284.321 | 2.00948
415 | 0.00605 | 11819 | 2.0121
473 | 0.00703 | 13470.81 | 2.01406
505 | 0.00797 | 14382.15 | 2.01594
527 | 0.00953 | 15008.7 | 2.01906
542 | 0.01209 | 15435.9 | 2.02418
551 | 0.01498 | 15692.21 | 2.02996
557 | 0.01819 | 15863.09 | 2.03638
563 | 0.02299 | 16033.97 | 2.04598
577 | 0.04023 | 16432.68 | 2.08046
587 | 0.05976 | 16717.47 | 2.11952
593 | 0.08021 | 16888.35 | 2.16042
596 | 0.09517 | 16973.79 | 2.19034
597 | 0.1097 | 17002.27 | 2.2194
597 | 0.125 | 17002.27 | 2.25
591 | 0.139 | 16831.39 | 2.278